## pH 3 CoCl2
Conc (mM) | pH3 Conductivity (µS/cm @25°C)
1 | 703.6
2.5 | 1103.1
5 | 1517.3
10 | 2791.5
20 | 4442.3
25 | 5420.7
30 | 6355.3
40 | 8128.9
50 | 9871.2

## LiCl
Conc (mM) | Conductivity (µS/cm @25°C)
1 | 106.3
2.5 | 253.92
5 | 506.05
10 | 1015.1
20 | 2012.6
25 | 2489.4
30 | 2949.8
40 | 3877.2
50 | 4792.1

## CoCl2
Conc (mM) | Conductivity (µS/cm @25°C) | pH3 Conductivity (µS/cm @25°C)
1 | 232.81 | 703.6
2.5 | 577.42 | 1103.1
5 | 1067.7 | 1517.3
10 | 2182.2 | 2791.5
20 | 4006.3 | 4442.3
25 | 4909.2 | 5420.7
30 | 5911.3 | 6355.3
40 | 7669.8 | 8128.9
50 | 9460.1 | 9871.2

## Li2SO4
Conc (mM) | Conductivity (µS/cm @25°C)
1 | 110.64
2.5 | 262.01
5 | 513.59
10 | 1002.79
20 | 1918.2
25 | 2365.1
30 | 2768.8
40 | 3601.8
50 | 4412.3

## CoSO4
Conc (mM) | Conductivity (µS/cm @25°C)
1 | 165.22
2.5 | 357.51
5 | 787.85
10 | 1454.7
20 | 2480.9
25 | 3007.9
30 | 3637.2
40 | 4330.3
50 | 5268.9

## HCl
Conc (mM) | Conductivity (µS/cm @25°C)
100 | 40206
50 | 19407
10 | 3923.5
5 | 1984.3
1 | 402.67
0.1 | 39.78

## H2SO4
Conc (mM) | Conductivity (µS/cm @25°C)
100 | 27330
50 | 14006
10 | 3486.6
5 | 1608.4
1 | 292.94
0.1 | 37.56